## Feuil1
Produit | % | PM | SiO2 | Al2O3 | Na2O | K2O | CaO | BaO | MgO | PbO | B2O3 | ZnO
Coopers 156 |  |  | Silice | Alumine | Sodium | Potassium | Calcium | Baryum | Magnésium | Plomb | Bore | Zinc
Feldspath pot. | 52 | 548 | 0.5712409 | 0.09489051 | 0.02467153 | 0.06547445 | 0.00379562
Wollastonite | 22 | 133 | 0.1968421 |  |  |  | 0.1654135 |  | 0.004962406
Ox. Zinc | 5 | 81 | [9 empty] | 0.0617284
Silice | 18 | 60 | 0.3
Bentonite | 3 | 607 | 0.0276771 | 0.004942339 | 0.001680395 | 0.0003953871 | 0.002273476 |  | 0.00291598
Totaux |  |  | 1.09576 | 0.09983285 | 0.02635193 | 0.06586984 | 0.1714826 |  | 0.007878386 |  |  | 0.0617284
|  |  | Le total des oxydes fondants = |  |  | 0.3333112 | et ce chiffre est utilisé ensuite comme diviseur
|  |  | 3.287499 | 0.2995185 | 0.07906104 | 0.1976227 | 0.5144821 |  | 0.02363673 |  |  | 0.1851975
avec les arrondis : |  |  | 3.29 | 0.3 | 0.08 | 0.2 | 0.51 |  | 0.02 |  |  | 0.19